## Regeneradores
Dados da inspeção | [5 empty] | HS'S RETILINEO
Temperatura máxima (ºC)
ID | Data | Temperatura de Sopro | Vazão de ar (Nm3/h) | Temperatura Ambiente (ºC) | V.Vento (m/s) | HS-01 | HS-02 | HS-03 | HS-04 | HS-736 | HS-737 | HS-769 | HS-775 | HS-789 | HS-802 | HS-803 | HS-804 | HS-812 | HS-813 | HS-814 | HS-816 | HS-818 | HS-831 | HS-832 | HS-833 | HS-835 | HS-755 | HS-757 | HS-759 | HS-760 | HS-772 | HS-773 | HS-777 | HS-790 | HS-792 | HS-794 | HS-796 | HS-820 | HS-07 | HS-08 | HS-11 | HS-740 | HS-742 | HS-745 | HS-778 | HS-808 | HS-809 | HS-810 | HS-822 | HS-827 | HS-830 | HS-834 | HS-548 | HS-549 | HS-774 | REG1_QUEIM SUPERIOR | REG1_QUEIM DIREITA | REG2_QUEIM SUPERIOR | REG2_QUEIM DIREITA | REG3_QUEIM SUPERIOR | REG3_QUEIM DIREITA | REG4_QUEIM ESQUERDA | REG4_QUEIM DIREITA
1 | 2019-01-18 | 1124 | 135294 | 29 | 1 | 142 | 192 | 150 | 174 | 156 | 150 |  | 149 | 139 | 137 | 148 | 118 | 142 | 152 | 158 | 170 | [5 empty] | 130 | 145 | 182 | 146 | 157 | 135 | 165 | 148 | 167 | 149 | 139 |  | 146 | 158 | 145 | 135 | 169 | 180 | 165 | 162 | 155 | 160 |  |  |  |  | 145 | 135 | 129
2 | 2019-03-27 | 1133 | 135176 | 26 | 0.7 | 136 | 187 | 146 | 149 | 175 | 151 |  | 148 | 137 | 129 | 132 | 115 | 135 | 146 | 145 | 159 | [5 empty] | 125 | 144 | 182 | 133 | 153 | 131 | 163 | 141 | 163 | 141 | 160 |  | 141 | 155 |  | 125 | 157 | 155 | 157 | 161 | 147 | 150 |  |  |  |  | 137 | 130 | 118
3 | 2019-05-24 | 1134 | 132762 | 26 | 0.1 | 128 | 190 | 147 | 157 | 170 | 159 |  | 149 | 133 | 138 | 138 | 111 | 136 | 138 | 136 | 162 | [5 empty] | 123 | 129 | 175 | 128 | 153 | 129 | 159 | 137 | 151 | 148 | 150 |  | 151 | 160 |  | 132 | 153 | 166 | 164 | 163 | 156 | 175 |  |  |  |  | 138 | 128 | 115
4 | 2019-07-09 | 1120 | 132000 | 24 | 0.1 | 127 | 187 | 147 | 150 | 166 | 154 |  | 150 | 131 | 143 | 134 | 107 | 132 | 136 | 137 | 149 | 130 |  |  |  |  | 120 | 124 | 165 | 125 | 146 | 122 | 147 | 131 | 144 | 142 | 142 | 158 | 148 | 164 | 131 | 123 | 148 | 173 | 158 | 158 | 155 | 173 |  |  |  |  | 128 | 119 | 91
5 | 2019-08-19 | 1119 | 132980 | 27 | 0.5 | 130 | 201 | 141 | 142 | 164 | 136 | 108 | 149 | 137 | 123 | 149 | 115 | 141 | 127 | 145 | 133 | 128 |  |  |  |  | 120 | 126 | 177 | 130 | 137 | 123 | 158 | 134 | 158 | 119 | 137 | 211 | 156 | 167 | 159 | 135 | 160 | 184 | 154 | 148 | 144 | 167 |  |  |  |  | 135 | 126 | 110
6 | 2019-09-27 | 1115 | 129695 | 27 | 0.5 | 131 | 181 | 144 | 139 | 165 | 146 | 114 | 148 | 142 | 108 | 139 | 114 | 138 | 143 | 147 | 137 | 134 |  |  |  |  | 128 | 129 | 166 | 131 | 146 | 130 | 153 | 138 | 152 | 140 | 139 | 181 | 150 | 151 | 170 | 125 | 140 | 162 | 150 | 153 | 143 | 171 | 238 |  |  |  | 131 | 129 | 93
7 | 2019-11-04 | 1104 | 133402 | 29 | 1 | 136 | 200 | 149 | 142 | 177 | 158 | 119 | 158 | 155 | 130 | 153 | 118 | 148 | 140 | 156 | 147 | 140 |  |  |  |  | 126 | 134 | 186 | 133 | 147 | 132 | 165 | 137 | 146 | 128 | 146 | 200 | 149 | 168 | 177 | 129 | 139 | 176 | 157 | 170 | 145 | 173 | 222 |  |  |  | 140 | 132 | 109
8 | 2019-12-13 | 1118 | 129856 | 28 | 0.3 | 130 | 186 | 141 | 143 | 166 | 150 | 123 | 150 | 146 | 115 | 141 | 119 | 141 | 149 | 151 | 152 | 152 |  |  |  |  | 128 | 131 | 177 | 127 | 143 | 128 | 150 | 137 | 138 | 138 | 139 | 195 | 153 | 165 | 161 | 136 | 144 | 163 | 156 | 157 | 141 | 189 | 228 |  |  |  | 136 | 123 | 124
9 | 2020-01-20 | 1120 | 132854 | 28 | 0.6 | 132 | 185 | 147 | 142 | 164 | 152 | 108 | 153 | 141 | 108 | 140 | 127 | 127 | 146 | 148 | 144 | 145 |  |  |  |  | 131 | 140 | 164 | 130 | 132 | 136 | 150 | 138 | 122 | 133 | 134 | 189 | 151 | 157 | 163 | 120 | 129 | 146 | 153 | 160 | 146 | 189 | 222 | 187 |  |  | 140 | 130 | 110
10 | 2020-03-05 | 1113 | 134910 | 29 | 1 | 131 | 195 | 147 | 151 | 185 | 157 | 121 | 156 | 146 | 126 | 156 | 120 | 138 | 146 | 151 | 143 | 130 |  |  |  |  | 132 | 143 | 176 | 137 | 141 | 135 | 156 | 133 | 170 | 148 | 151 | 269 | 151 | 165 | 172 | 114 | 128 | 188 | 152 | 164 | 143 | 160 | 192 | 170 | 157 |  | 144 | 131 | 95
11 | 2020-04-17 | 1116 | 133127 | 29 | 0.4 | 135 | 191 | 146 | 153 | 193 | 163 | 130 | 158 | 155 | 122 | 161 | 120 | 146 | 165 | 166 | 156 | 130 |  |  |  |  | 131 | 131 | 181 | 139 | 133 | 141 | 151 | 137 | 169 | 142 | 143 | 136 | 143 | 164 | 182 | 115 | 130 | 175 | 151 | 169 | 126 | 169 | 186 | 178 | 150 |  | 142 | 134 | 93
12 | 2020-05-28 | 1028 | 134777 | 22 | 0.7 | 123 | 184 | 132 | 130 | 156 | 152 | 106 | 150 | 130 | 117 | 143 | 110 | 115 | 137 | 135 | 140 | 119 |  |  |  |  | 124 | 124 | 145 | 127 | 122 | 123 | 142 | 127 | 150 | 131 | 127 | 111 | 128 | 150 | 163 | 106 | 112 | 195 | 132 | 151 | 128 | 146 | 161 | 138 | 130 |  | 134 | 122 | 113
13 | 2020-07-06 | 1100 | 135000 | 24 | 0.3 | 120 | 176 | 137 | 141 | 161 | 157 | 114 | 149 | 134 | 114 | 149 | 115 | 137 | 138 | 136 | 126 | 112 |  |  |  |  | 115 | 122 | 170 | 129 | 122 | 121 | 141 | 122 | 133 | 121 | 134 | 221 | 130 | 143 | 154 | 111 | 140 | 170 | 146 | 162 | 120 | 162 | 175 | 132 | 150 |  | 129 | 120 | 134
14 | 2020-08-10 | 1098 | 134431 | 20 | 0.7 | 129 | 190 | 134 | 144 | 163 | 152 | 108 | 155 | 132 | 113 | 153 | 112 | 153 | 125 | 134 | 125 |  | 245 |  |  |  | 120 | 127 | 156 | 129 | 127 | 121 | 142 | 129 | 163 | 145 | 126 | 135 | [14 empty] | 131 | 122 | 149
15 | 2020-08-12 | 1102 | 135104 | 17 | 0.5 | [33 empty] | 128 | 144 | 155 | 121 | 128 | 173 | 144 | 164 | 124 | 150 | 170 | 135 | 132
16 | 2020-09-21 | 1104 | 129321 | 27 | 0.2 | 135 | 193 | 138 | 144 | 150 | 161 | 116 | 170 | 124 | 108 | 161 | 107 | 142 | 130 | 135 | 156 |  | 243 | 144 | 142 |  | 124 | 130 | 162 | 135 | 145 | 129 | 141 | 133 | 153 | 138 | 134 | 160 | 136 | 154 | 169 | 108 | 136 | 185 | 137 | 158 | 131 | 150 | 179 | 140 | 136 |  | 135 | 127 | 121
17 | 2020-10-27 | 1109 | 132256 | 27 | 1 | 147 | 188 | 135 | 148 | 162 | 159 | 121 | 179 | 137 | 133 | 157 | 121 | 136 | 145 | 141 | 163 |  | 253 | 142 | 148 |  | 132 | 142 | 158 | 149 | 151 | 127 | 131 | 132 | 146 | 125 | 137 | 133 | 134 | 155 | 174 | 110 | 136 | 201 | 141 | 163 | 128 | 153 | 170 | 143 | 131 | 162 | 142 | 125 | 125
18 | 2020-12-15 | 1104 | 134854 | 28 | 0.9 | 132 | 198 | 155 | 164 | 159 | 174 | 148 | 174 | 146 | 147 | 157 | 122 | 82 | 156 | 160 | 142 |  | 281 | 160 | 164 |  | 128 | 136 | 157 | 142 |  | 135 | 148 | 138 | 154 | 135 | 130 | 137 | 133 | 149 | 137 | 111 | 131 | 171 | 137 | 147 |  | 161 | 169 | 140 | 125 | 159 | 143 | 133 | 65
19 | 2021-01-26 | [24 empty] | 193 | [29 empty] | 78 | [6 empty] | 89