## TEMPERATURA-LD~LE
RASCUNHO
PEÇA | DL VT-01_LD | DL VT-01_LE | DL VT-02_LD | DL VT-02_LE | DL VT-03_LD | DL VT-03_LE | DL VT-04_LD | DL VT-04_LE | DL VT-05_LD | DL VT-05_LE | DL VT-06_LD | DL VT-06_LE | DL VT-07_LD | DL VT-07_LE | DL VT-08_LD | DL VT-08_LE | DL VT-09_LD | DL VT-09_LE | DL VT-10_LD | DL VT-10_LE | DL VT-11_LD | DL VT-11_LE | DL VT-12_LD | DL VT-12_LE | DL VT-13_LD | DL VT-13_LE | DL VT-14_LD | DL VT-14_LE | DL VT-15_LD | DL VT-15_LE | DL VT-16_LD | DL VT-16_LE | DL VT-17_LD | DL VT-17_LE | DL VT-18_LD | DL VT-18_LE | DL VT-19_LD | DL VT-19_LE | DL VT-20_LD | DL VT-20_LE | DL VT-21_LD | DL VT-21_LE | DL VT-22_LD | DL VT-22_LE
TEMP. LADOS | 198 | 200 | 198 | 188 | 188 | 189 | 176 | 176 | 215 | 205 | 189 | 189 | 188 | 174 | 172 | 163 | 176 | 171 | 177 | 165 | 178 | 169 | 187 | 171 | 169 | 173 | 179 | 169 | 166 | 165 | 174 | 172 | 185 | 167 | 173 | 164 | 172 | 167 | 175 | 174 | 192 | 199 | 187 | 185
PEÇA | DL VT-01 | DL VT-02 | DL VT-03 | DL VT-04 | DL VT-05 | DL VT-06 | DL VT-07 | DL VT-08 | DL VT-09 | DL VT-10 | DL VT-11 | DL VT-12 | DL VT-13 | DL VT-14 | DL VT-15 | DL VT-16 | DL VT-17 | DL VT-18 | DL VT-19 | DL VT-20 | DL VT-21 | DL VT-22
MAIOR TEMP | 200 | 198 | 189 | 176 | 215 | 189 | 188 | 172 | 176 | 177 | 178 | 187 | 173 | 179 | 166 | 174 | 185 | 173 | 172 | 175 | 199 | 187

## DOWLEG
Dados da inspeção | [5 empty] | DOWLEG | [7 empty] | DOWLEG | [6 empty] | DOWLEG
[6 empty] | Temperatura máxima(ºC) | [7 empty] | Temperatura máxima(ºC) | [6 empty] | Temperatura máxima(ºC)
ID | Data | Temperatura de Sopro (ºC) | Vazão de ar (Nm3/h) | Temperatura Ambiente (ºC) | V.Vento (m/s) | VT-01 / DL-XX | VT-02 / DL-XX | VT-03 / DL-XX | VT-04/ DL-XX | VT-05 / DL-XX | VT-06 / DL-XX | VT-07 / DL-XX | VT-08 / DL-XX | VT-09 / DL-XX | VT-10 / DL-XX | VT-11 / DL-XX | VT-12 / DL-XX | VT-13 / DL-XX | VT-14 / DL-XX | VT-15 / DL-XX | VT-16 / DL-XX | VT-17 / DL-XX | VT-18 / DL-XX | VT-19 / DL-XX | VT-20 / DL-XX | VT-21 / DL-XX | VT-22 / DL-XX
1 | 2016-05-13 | 1080 | 133000 | 22 | 0.9 | 220 | 250 | 230 | 256 | 229 | 216 | 219 | 255 | 228 | 230 | 246 | 200 | 232 | 251 | 252 | 211 | 221 | 217 | 209 | 207 | 215 | 231
2 | 2016-06-29 | 1080 | 133000 | 20 | 0.8 | 218 | 252 | 225 | 240 | 196 | 209 | 220 | 241 | 222 | 237 | 217 | 202 | 226 | 239 | 226 | 198 | 206 | 215 | 191 | 212 | 209 | 225
3 | 2016-08-23 | 1140 | 135000 | 18 | 0.8 | 223 | 253 | 231 | 235 | 219 | 226 | 225 | 231 | 216 | 215 | 209 | 195 | 221 | 219 | 220 | 195 | 206 | 221 | 213 | 217 | 215 | 228
4 | 2016-10-25 | 1140 | 134000 | 26 | 1.7 | 214 | 253 | 214 | 242 | 188 | 209 | 200 | 226 | 186 | 207 | 220 | 192 | 221 | 210 | 217 | 195 | 197 | 214 | 201 | 204 | 188 | 213
5 | 2016-12-13 | 1150 | 135000 | 25 | 0.4 | 218 | 260 | 220 | 250 | 213 | 231 | 216 | 248 | 219 | 201 | 222 | 197 | 218 | 203 | 210 | 193 | 198 | 216 | 216 | 213 | 234 | 225
6 | 2017-01-24 | 1140 | 135000 | 26 | 0.7 | 227 | 273 | 244 | 259 | 225 | 235 | 224 | 245 | 218 | 222 | 230 | 209 | 229 | 235 | 224 | 204 | 225 | 216 | 210 | 217 | 227 | 236
7 | 2017-03-15 | 1150 | 135000 | 25 | 0.7 | 227 | 247 | 268 | 271 | 222 | 236 | 247 | 246 | 238 | 235 | 215 | 196 | 220 | 230 | 231 | 210 | 216 | 213 | 225 | 218 | 217 | 254
8 | 2017-04-27 | 1180 | 131000 | 27 | 0.4 | 230 | 300 | 260 | 252 | 205 | 225 | 200 | 233 | 222 | 223 | 240 | 180 | 224 | 215 | 222 | 190 | 197 | 205 | 200 | 218 | 211 | 216
9 | 2017-06-30 | 1180 | 130000 | 22 | 0.5 | 230 | 305 | 275 | 262 | 230 | 238 | 175 | 266 | 261 | 247 | 257 | 209 | 244 | 240 | 242 | 213 | 216 | 214 | 229 | 222 | 240 | 255
10 | 2017-09-27 | 1120 | 135500 | 26 | 0.8 | 188 | 180 | 179 | 168 | 186 | 174 | 162 | 163 | 162 | 157 | 151 | 150 | 162 | 170 | 162 | 165 | 157 | 158 | 162 | 164 | 171 | 175
11 | 2017-11-23 | 1138 | 134681 | 27 | 0.9 | 180 | 180 | 192 | 180 | 195 | 177 | 171 | 175 | 176 | 172 | 164 | 159 | 178 | 179 | 174 | 181 | 169 | 179 | 178 | 167 | 170 | 181
12 | 2018-01-03 | 1140 | 134000 | 28 | 0.8 | 192 | 188 | 194 | 178 | 196 | 190 | 180 | 175 | 174 | 166 | 163 | 164 | 178 | 170 | 174 | 185 | 178 | 180 | 180 | 189 | 192 | 194
13 | 2018-03-23 | 1119 | 134360 | 26 | 0.7 | 186 | 187 | 189 | 173 | 200 | 186 | 173 | 164 | 167 | 167 | 165 | 163 | 161 | 171 | 175 | 171 | 169 | 171 | 164 | 171 | 182 | 183
14 | 2018-05-25 | 1154 | 129657 |  |  | 190 | 191 | 194 | 182 | 202 | 193 | 178 | 178 | 170 | 167 | 160 | 163 | 173 | 169 | 174 | 189 | 170 | 179 | 171 | 175 | 172 | 192
15 | 2018-08-28 | 1123 | 132800 |  |  | 189 | 194 | 192 | 189 | 194 | 192 | 177 | 178 | 173 | 165 | 164 | 251 | 175 | 177 | 244 | 181 | 171 | 177 | 182 | 174 | 186 | 186
16 | 2018-10-04 | 950 | 134737 | 28 | 0.7 | 165 | 183 | 169 | 146 | 170 | 178 | 150 | 149 | 148 | 147 | 141 | 202 | 140 | 149 | 170 | 177 | 152 | 153 | 146 | 136 | 162 | 159
17 | 2018-12-07 | 1149 | 138127 | 27 | 1 | 185 | 202 | 196 | 188 | 206 | 196 | 173 | 172 | 168 | 160 | 159 | 221 | 172 | 174 | 189 | 167 | 164 | 175 | 187 | 182 | 184 | 192
18 | 2019-01-22 | 1129 | 134412 | 28 | 1 | 188 | 205 | 194 | 187 | 201 | 196 | 176 | 170 | 167 | 166 | 163 | 162 | 176 | 174 | 171 | 169 | 169 | 176 | 183 | 177 | 187 | 189
19 | 2019-03-11 | 1138 | 129657 | 28 | 1 | 190 | 211 | 215 | 196 | 200 | 204 | 190 | 171 | 174 | 172 | 168 | 173 | 176 | 180 | 171 | 175 | 180 | 178 | 190 | 191 | 197 | 190
20 | 2019-04-16 | 1134 | 132570 | 29 | 0.8 | 186 | 195 | 197 | 193 | 200 | 198 | 183 | 171 | 171 | 169 | 165 | 171 | 178 | 177 | 169 | 175 | 176 | 178 | 184 | 182 | 189 | 188
21 | 2019-05-15 | 1134 | 132661 | 28 | 1 | 185 | 184 | 187 | 184 | 195 | 184 | 176 | 170 | 179 | 170 | 177 | 177 | 186 | 181 | 177 | 184 | 185 | 187 | 185 | 181 | 223 | 177
22 | 2019-06-27 | 1123 | 132668 | 26 | 1 | 183 | 192 | 188 | 185 | 196 | 190 | 168 | 165 | 166 | 161 | 160 | 180 | 166 | 169 | 173 | 172 | 168 | 169 | 184 | 205 | 220 | 184
23 | 2019-08-02 | 1119 | 132045 | 29 | 1 | 198 | 189 | 184 | 178 | 189 | 183 | 171 | 161 | 163 | 159 | 153 | 165 | 163 | 164 | 157 | 160 | 163 | 164 | 175 | 195 | 199 | 180
24 | 2019-09-30 | 1114 | 137190 | 27 | 0.2 | 191 | 199 | 195 | 183 | 198 | 192 | 178 | 173 | 168 | 162 | 166 | 183 | 163 | 175 | 164 | 174 | 175 | 179 | 197 | 205 | 188 | 182
25 | 2019-11-08 | 1103 | 129345 | 32 | 0.2 | 186 | 206 | 196 | 185 | 197 | 183 | 181 | 175 | 171 | 170 | 169 | 186 | 174 | 178 | 174 | 183 | 174 | 177 | 185 | 209 | 213 | 188
26 | 2019-12-30 | 1103 | 130914 | 30 | 0.1 | 182 | 205 | 194 | 182 | 198 | 190 | 193 | 175 | 174 | 175 | 174 | 196 | 178 | 174 | 171 | 184 | 172 | 180 | 199 | 202 | 224 | 188
27 | 2020-02-05 | 1103 | 133355 | 30 | 0.2 | 192 | 203 | 199 | 178 | 191 | 189 | 187 | 182 | 181 | 178 | 176 | 181 | 183 | 180 | 177 | 185 | 194 | 184 | 182 | 205 | 209 | 193
28 | 2020-03-13 | 1119 | 134641 | 29 | 1 | 195 | 212 | 198 | 183 | 198 | 195 | 191 | 169 | 173 | 172 | 168 | 219 | 177 | 183 | 181 | 187 | 178 | 177 | 188 | 198 | 199 | 185
29 | 2020-04-24 | 1114 | 141245 | 27 | 0.4 | 192 | 203 | 193 | 175 | 208 | 190 | 179 | 171 | 169 | 169 | 169 | 223 | 171 | 176 | 172 | 177 | 168 | 170 | 177 | 175 | 208 | 176
30 | 2020-06-03 | 1100 | 132230 | 24 | 0.3 | 172 | 189 | 182 | 168 | 183 | 178 | 168 | 166 | 164 | 162 | 168 | 184 | 167 | 169 | 167 | 172 | 166 | 166 | 164 | 165 | 190 | 168
31 | 2020-07-13 | 1104 | 133493 | 23 | 0.1 | 179 | 189 | 130 | 163 | 185 | 178 | 163 | 154 | 157 | 153 | 158 | 143 | 154 | 163 | 156 | 153 | 161 | 163 | 178 | 159 | 176 | 170
32 | 2020-08-19 | 1111 | 134804 | 25 | 0.2 | 185 | 187 | 188 | 172 | 181 | 191 | 182 | 168 | 179 | 176 | 183 | 178 | 177 | 174 | 183 | 168 | 172 | 178 | 175 | 176 | 190 | 174
33 | 2020-09-28 | 1104 | 129840 | 28 | 0.2 | 202 | 206 | 202 | 182 | 199 | 204 | 178 | 180 | 186 | 187 | 194 | 207 | 184 | 181 | 185 | 187 | 199 | 191 | 184 | 196 | 216 | 189
34 | 2020-11-03 | 1096 | 135289 | 22 | 0.1 | 190 | 183 | 187 | 172 | 193 | 192 | 168 | 160 | 164 | 167 | 173 | 195 | 164 | 165 | 165 | 166 | 161 | 161 | 162 | 177 | 202 | 170
35 | 2020-12-15 | 1104 | 134854 | 28 | 0.9 | 191 | 190 | 180 | 177 | 193 | 190 | 175 | 160 | 158 | 150 | 154 | 157 | 162 | 165 | 165 | 164 | 159 | 166 | 172 | 175 | 189 | 178
36 | 2021-01-20 | 1124 | 130007 | 29 | 0.4 | 200 | 198 | 189 | 176 | 215 | 189 | 188 | 172 | 176 | 177 | 178 | 187 | 173 | 179 | 166 | 174 | 185 | 173 | 172 | 175 | 199 | 187