## ANEL09
Dados da inspeção | [5 empty] | STAVES ANEL 09 | [7 empty] | STAVES ANEL 09
[6 empty] | Temperatura máxima(ºC) | [7 empty] | Temperatura máxima(ºC)
ID | Data | Temperatura de Sopro (ºC) | Vazão de ar (Nm3/h) | Temperatura Ambiente (ºC) | V.Vento (m/s) | ST - 01 | ST - 03 | ST - 05 | ST - 07 | ST-09 | ST-11 | ST-13 | ST-15 | ST-17 | ST-19 | ST-21 | ST-23 | ST-25 | ST-27 | ST-29 | ST-31
1 | 2015-10-21 | 1030 | 134000 | 26 | 3.3 | 75 | 90 | 59 | 72 | 106 | 80 | 74 | 80 | 90 | 81 | 110 | 94 | 79 | 109 | 73 | 67
2 | 2015-12-10 | 1140 | 131000 | 26 | 3.4 | 71 | 88 | 66 | 89 | 75 | 100 | 77 | 81 | 105 | 87 | 113 | 110 | 68 | 97 | 75 | 69
3 | 2016-01-21 | 1080 | 134000 | 23 | 2.8 | 82 | 87 | 66 | 96 | 84 | 98 | 75 | 73 | 72 | 75 | 120 | 95 | 72 | 125 | 76 | 85
4 | 2016-03-28 | 1080 | 134000 | 29 | 0.7 | 90 | 83 | 65 | 101 | 113 | 80 | 99 | 60 | 105 | 60 | 94 | 119 | 89 | 91 | 75 | 72
5 | 2016-05-03 | 1080 | 133000 | 22 | 0.9 | 94 | 90 | 71 | 112 | 97 | 90 | 53 | 50 | 53 | 99 | 93 | 91 | 68 | 95 | 90 | 66
6 | 2016-06-07 | 1110 | 133000 | 32 | 0.4 | 81 | 90 | 75 | 87 | 67 | 70 | 86 | 50 | 58 | 76 | 90 | 90 | 70 | 95 | 70 | 67
7 | 2016-07-08 | 1080 | 133000 | 23 | 1 | 83 | 88 | 64 | 95 | 66 | 66 | 97 | 47 | 69 | 84 | 105 | 99 | 65 | 98 | 76 | 65
8 | 2016-08-31 | 1129 | 134000 | 28 | 1 | 90 | 80 | 64 | 81 | 83 | 79 | 124 | 65 | 78 | 77 | 73 | 99 | 72 | 102 | 72 | 67
9 | 2016-10-27 | 1140 | 135000 | 24 | 1 | 77 | 81 | 65 | 78 | 80 | 72 | 66 | 49 | 59 | 58 | 60 | 113 | 70 | 86 | 71 | 64
10 | 2016-12-15 | 1145 | 135000 | 25 | 0.7 | 75 | 91 | 69 | 85 | 96 | 74 | 74 | 63 | 94 | 99 | 125 | 105 | 67 | 103 | 64 | 63
11 | 2017-02-01 | 1140 | 135000 | 32 | 0.1 | 77 | 80 | 65 | 75 | 74 | 73 | 122 | 50 | 70 | 85 | 107 | 89 | 62 | 88 | 70 | 66
12 | 2017-04-10 | 1136 | 135000 | 28 | 0.9 | 86 | 87 | 72 | 106 | 100 | 73 | 56 | 45 | 89 | 84 | 87 | 89 | 61 | 97 | 82 | 67
13 | 2017-06-23 | 1180 | 130000 | 23 | 0.3 | 77 | 89 | 68 | 77 | 82 | 66 | 104 | 44 | 72 | 92 | 137 | 99 | 60 | 94 | 71 | 68
14 | 2017-09-28 | 1120 | 132200 | 30 | 1 | 118 | 113 | 125 | 131 | 113 | 117 | 99 | 113 | 100 | 59 | 61 | 114 | 109 | 114 | 120 | 122
15 | 2017-11-28 | 1130 | 135000 | 25 | 0.8 | 104 | 108 | 118 | 127 | 110 | 102 | 99 | 120 | 112 | 71 | 84 | 121 | 105 | 110 | 108 | 120
16 | 2018-01-31 | 1130 | 135000 | 27 | 0.5 | 111 | 118 | 135 | 134 | 126 | 110 | 99 | 125 | 119 | 117 | 127 | 108 | 104 | 110 | 121 | 111
17 | 2018-05-21 |  |  |  |  | 101 | 96 | 112 | 113 | 100 | 92 | 91 | 95 | 94 | 102 | 103 | 96 | 86 | 88 | 113 | 117
18 | 2018-10-09 | 1144 | 134136 | 28 | 0.4 | 117 | 116 | 127 | 129 | 116 | 110 | 107 | 109 | 102 | 113 | 112 | 115 | 110 | 108 | 121 | 125
19 | 2019-01-17 | 1127 | 134460 | 29 | 0.8 | 85 | 101 | 124 | 125 | 102 | 99 | 84 | 93 | 90 | 100 | 101 | 96 | 79 | 87 | 98 | 99
20 | 2019-03-13 | 1145 | 130000 | 30 | 0.3 | 89 | 95 | 114 | 115 | 102 | 103 | 86 | 104 | 91 | 99 | 99 | 93 | 90 | 99 | 106 | 109
21 | 2019-05-10 | 1135 | 132119 | 28 | 0.5 | 82 | 82 | 107 | 106 | 93 | 91 | 93 | 89 | 87 | 90 | 93 | 88 | 83 | 90 | 95 | 95
22 | 2019-06-27 | 1123 | 132668 | 26 | 1 | 98 | 102 | 119 | 116 | 104 | 95 | 93 | 96 | 94 | 107 | 109 | 103 | 100 | 106 | 114 | 113
23 | 2019-08-05 | 1118 | 133003 | 28 | 1 | 120 | 132 | 134 | 136 | 113 | 109 | 105 | 112 | 103 | 115 | 133 | 124 | 120 | 122 | 123 | 131
24 | 2019-09-18 | 1108 | 135434 | 30 | 1 | 89 | 88 | 104 | 102 | 92 | 90 | 95 | 105 | 92 | 94 | 96 | 94 | 85 | 88 | 98 | 99
25 | 2019-10-21 | 1078 | 133366 | 29 | 1 | 109 | 109 | 119 | 111 | 100 | 88 | 103 | 115 | 115 | 124 | 136 | 139 | 126 | 133 | 140 | 136
26 | 2019-11-25 |  |  |  |  | 88 | 94 | 114 | 104 | 91 | 88 | 92 | 107 | 94 | 101 | 105 | 99 | 89 | 87 | 99 | 96
27 | 2020-01-06 | 1105 | 129000 | 30 | 0.7 | 86 | 89 | 112 | 116 | 91 | 87 | 98 | 99 | 91 | 98 | 99 | 99 | 89 | 93 | 104 | 102
28 | 2020-02-17 |  |  | 29 | 0.4 | 97 | 106 | 117 | 123 | 109 | 98 | 104 | 113 | 106 | 109 | 110 | 109 | 104 | 94 | 114 | 116
29 | 2020-03-25 | 1119 | 135040 | 29 | 1 | 103 | 111 | 117 | 122 | 110 | 98 | 101 | 105 | 98 | 112 | 115 | 111 | 103 | 97 | 108 | 115
30 | 2020-05-06 | 1108 | 141378 | 27 | 1 | 91 | 92 | 112 | 108 | 108 | 85 | 86 | 93 | 84 | 102 | 104 | 93 | 88 | 87 | 97 | 98
31 | 2020-06-22 | 1100 | 135000 | 24 | 1 | 109 | 102 | 124 | 121 | 113 | 110 | 121 | 114 | 100 | 123 | 145 | 137 | 118 | 124 | 135 | 135
32 | 2020-07-27 | 1099 | 134304 | 20 | 0.3 | 109 | 113 | 123 | 130 | 105 | 91 | 101 | 112 | 86 | 97 | 104 | 102 | 85 | 93 | 130 | 135
33 | 2020-09-02 | 1098 | 134672 | 27 | 0.3 | 107 | 110 | 115 | 128 | 145 | 144 | 114 | 124 | 89 | 87 | 89 | 91 | 88 | 92 | 115 | 112
34 | 2020-10-13 | 1101 | 132947 | 28 | 0.7 | 106 | 111 | 113 | 129 | 84 | 101 | 87 | 86 | 81 | 81 | 84 | 83 | 89 | 98 | 105 | 106
35 | 2020-11-18 | 1090 | 134503 | 28 | 0.7 | 87 | 85 | 92 | 93 | 76 | 97 | 93 | 82 | 84 | 97 | 98 | 90 | 105 | 104 | 105 | 95
36 | 2020-12-23 | 1072 | 131759 | 27 | 0.3 | 98 | 97 | 98 | 104 | 84 | 96 | 91 | 89 | 104 | 93 | 109 | 101 | 88 | 95 | 104 | 101