## ANEL11
Dados da inspeção | [5 empty] | STAVES ANEL 11 | [6 empty] | STAVES ANEL 11
[6 empty] | Temperatura máxima(ºC) | [6 empty] | Temperatura máxima(ºC)
ID | Data | Temperatura de Sopro (ºC) | Vazão de ar (Nm3/h) | Temperatura Ambiente (ºC) | V.Vento (m/s) | ST - 01 | ST - 03 | ST - 05 | ST - 07 | ST-09 | ST-11 | ST-13 | ST-15 | ST-17 | ST-19 | ST-21 | ST-23 | ST-25 | ST-27
1 | 2015-10-21 | 1030 | 134000 | 26 | 3.3 | 82 | 76 | 95 | 80 | 79 | 100 | 98 | 84 | 86 | 89 | 73 | 81 | 78 | 83
2 | 2015-12-10 | 1140 | 131000 | 26 | 3.4 | 85 | 78 | 79 | 92 | 92 | 87 | 115 | 87 | 101 | 90 | 86 | 85 | 90 | 87
3 | 2016-01-21 | 1080 | 134000 | 23 | 2.8 | 80 | 71 | 86 | 80 | 78 | 101 | 99 | 104 | 99 | 83 | 76 | 85 | 80 | 78
4 | 2016-03-28 | 1080 | 134000 | 29 | 0.7 | 81 | 71 | 70 | 71 | 68 | 72 | 98 | 85 | 100 | 82 | 78 | 70 | 80 | 82
5 | 2016-05-03 | 1080 | 133000 | 22 | 0.9 | 77 | 71 | 73 | 77 | 77 | 83 | 110 | 97 | 77 | 77 | 73 | 73 | 79 | 76
6 | 2016-06-07 | 1110 | 133000 | 32 | 0.4 | 60 | 60 | 56 | 58 | 58 | 69 | 78 | 89 | 70 | 63 | 66 | 74 | 63 | 66
7 | 2016-07-08 | 1080 | 133000 | 23 | 1 | 75 | 76 | 73 | 72 | 68 | 78 | 107 | 90 | 71 | 85 | 70 | 79 | 90 | 75
8 | 2016-08-31 | 1129 | 134000 | 28 | 1 | 82 | 71 | 72 | 71 | 71 | 79 | 113 | 104 | 125 | 110 | 72 | 81 | 79 | 85
9 | 2016-10-27 | 1140 | 135000 | 24 | 1 | 75 | 71 | 67 | 70 | 71 | 84 | 94 | 92 | 104 | 102 | 72 | 67 | 81 | 77
10 | 2016-12-15 | 1145 | 135000 | 25 | 0.7 | 72 | 72 | 68 | 80 | 84 | 105 | 97 | 100 | 75 | 93 | 71 | 74 | 72 | 76
11 | 2017-02-01 | 1140 | 135000 | 32 | 0.1 | 74 | 66 | 63 | 67 | 72 | 99 | 102 | 97 | 84 | 68 | 64 | 65 | 78 | 79
12 | 2017-04-10 | 1136 | 135000 | 28 | 0.9 | 82 | 64 | 65 | 79 | 77 | 83 | 109 | 93 | 73 | 73 | 72 | 71 | 84 | 83
13 | 2017-06-23 | 1180 | 130000 | 23 | 0.3 | 90 | 73 | 68 | 70 | 66 | 91 | 114 | 90 | 73 | 80 | 71 | 69 | 70 | 89
14 | 2017-09-28 | 1120 | 132200 | 30 | 1 | 83 | 89 | 89 | 100 | 111 | 87 | 128 | 117 | 63 | 118 | 125 | 120 | 105 | 118
15 | 2017-11-28 | 1130 | 135000 | 25 | 0.8 | 90 | 69 | 78 | 87 | 96 | 93 | 99 | 83 | 88 | 93 | 90 | 111 | 104 | 112
16 | 2018-01-31 | 1130 | 135000 | 27 | 0.5 | 100 | 74 | 74 | 85 | 83 | 103 | 109 | 93 | 98 | 103 | 99 | 92 | 111 | 110
17 | 2018-05-21 |  |  |  |  | 98 | 75 | 77 | 89 | 77 | 81 | 95 | 89 | 97 | 96 | 87 | 87 | 98 | 102
18 | 2018-10-09 | 1144 | 134136 | 28 | 0.4 | 89 | 76 | 81 | 88 | 84 | 90 | 99 | 93 | 75 | 96 | 98 | 93 | 97 | 106
19 | 2019-01-17 | 1127 | 134460 | 29 | 0.8 | 90 | 72 | 77 | 76 | 83 | 89 | 95 | 87 | 76 | 93 | 73 | 81 | 90 | 96
20 | 2019-03-13 | 1145 | 130000 | 30 | 0.3 | 90 | 72 | 75 | 84 | 86 | 91 | 102 | 94 | 80 | 98 | 94 | 90 | 93 | 97
21 | 2019-05-10 | 1135 | 132119 | 28 | 0.5 | 95 | 78 | 79 | 83 | 81 | 89 | 98 | 93 | 75 | 98 | 89 | 82 | 87 | 93
22 | 2019-06-27 | 1123 | 132668 | 26 | 1 | 94 | 72 | 72 | 81 | 81 | 86 | 100 | 92 | 79 | 100 | 100 | 92 | 98 | 102
23 | 2019-08-05 | 1118 | 133003 | 28 | 1 | 92 | 67 | 70 | 82 | 81 | 86 | 96 | 92 | 80 | 98 | 96 | 97 | 88 | 97
24 | 2019-09-18 | 1108 | 135434 | 30 | 1 | 80 | 74 | 75 | 80 | 72 | 79 | 94 | 86 | 77 | 89 | 83 | 79 | 75 | 83
25 | 2019-10-21 | 1078 | 133366 | 29 | 1 | 93 | 67 | 72 | 78 | 71 | 82 | 95 | 88 | 78 | 85 | 98 | 95 | 104 | 100
26 | 2019-11-25 |  |  |  |  | 81 | 70 | 67 | 77 | 76 | 85 | 96 | 91 | 76 | 92 | 91 | 81 | 88 | 93
27 | 2020-01-06 | 1105 | 129000 | 30 | 0.7 | 84 | 70 | 74 | 80 | 77 | 80 | 93 | 87 | 72 | 94 | 89 | 84 | 88 | 91
28 | 2020-02-17 |  |  | 29 | 0.4 | 93 | 75 | 78 | 87 | 79 | 95 | 100 | 92 | 73 | 94 | 98 | 87 | 102 | 102
29 | 2020-03-25 | 1119 | 135040 | 29 | 1 | 94 | 72 | 72 | 86 | 81 | 87 | 96 | 83 | 77 | 93 | 95 | 89 | 96 | 100
30 | 2020-05-06 | 1108 | 141378 | 27 | 1 | 87 | 67 | 69 | 77 | 70 | 79 | 88 | 78 | 75 | 87 | 87 | 81 | 90 | 90
31 | 2020-06-22 | 1100 | 135000 | 24 | 1 | 103 | 78 | 78 | 87 | 89 | 104 | 108 | 101 | 88 | 115 | 108 | 106 | 113 | 107
32 | 2020-07-27 | 1099 | 134304 | 20 | 0.3 | 88 | 78 | 80 | 85 | 75 | 96 | 92 | 84 | 85 | 88 | 90 | 87 | 104 | 103
33 | 2020-09-02 | 1098 | 134672 | 27 | 0.3 | 89 | 79 | 83 | 99 | 94 | 95 | 94 | 82 | 85 | 95 | 87 | 86 | 91 | 94
34 | 2020-10-13 | 1101 | 132947 | 28 | 0.7 | 92 | 75 | 77 | 76 | 81 | 87 | 90 | 87 | 74 | 87 | 81 | 77 | 96 | 95
35 | 2020-11-18 | 1090 | 134503 | 28 | 0.7 | 81 | 69 | 73 | 76 | 70 | 80 | 92 | 83 | 84 | 84 | 86 | 82 | 85 | 89
36 | 2020-12-23 | 1072 | 131759 | 27 | 0.3 | 83 | 69 | 75 | 78 | 74 | 75 | 94 | 88 | 69 | 82 | 78 | 77 | 81 | 85