## ANEL13
Dados da inspeção | [5 empty] | STAVES ANEL 13
Temperatura máxima(ºC)
ID | Data | Temperatura de Sopro (ºC) | Vazão de ar (Nm3/h) | Temperatura Ambiente (ºC) | V.Vento (m/s) | ST - 01 | ST - 04 | ST - 08 | ST - 11 | ST-15 | ST-18 | ST-22 | ST-25
1 | 2015-10-21 | 1030 | 134000 | 26 | 3.3 | 56 | 65 | 61 | 58 | 52 | 62 | 63 | 57
2 | 2015-12-10 | 1140 | 131000 | 26 | 3.4 | 59 | 62 | 70 | 71 | 56 | 60 | 59 | 61
3 | 2016-01-21 | 1080 | 134000 | 23 | 2.8 | 56 | 59 | 63 | 70 | 63 | 64 | 52 | 53
4 | 2016-03-28 | 1080 | 134000 | 29 | 0.7 | 53 | 53 | 55 | 60 | 54 | 62 | 52 | 51
5 | 2016-05-03 | 1080 | 133000 | 22 | 0.9 | 53 | 56 | 57 | 68 | 61 | 60 | 51 | 54
6 | 2016-06-07 | 1110 | 133000 | 32 | 0.4 | 50 | 49 | 48 | 50 | 54 | 52 | 53 | 50
7 | 2016-07-08 | 1080 | 133000 | 23 | 1 | 53 | 54 | 57 | 68 | 67 | 59 | 52 | 52
8 | 2016-08-31 | 1129 | 134000 | 28 | 1 | 52 | 57 | 58 | 57 | 57 | 74 | 55 | 51
9 | 2016-10-27 | 1140 | 135000 | 24 | 1 | 51 | 56 | 56 | 58 | 54 | 74 | 51 | 52
10 | 2016-12-15 | 1140 | 135000 | 25 | 0.7 | 54 | 55 | 63 | 64 | 60 | 67 | 58 | 50
11 | 2017-02-01 | 1140 | 135000 | 32 | 0.1 | 51 | 53 | 55 | 61 | 55 | 50 | 50 | 51
12 | 2017-04-10 | 1136 | 135000 | 28 | 0.9 | 54 | 56 | 60 | 68 | 55 | 59 | 51 | 53
13 | 2017-06-23 | 1180 | 130000 | 23 | 0.3 | 57 | 53 | 53 | 59 | 54 | 54 | 50 | 51
14 | 2017-09-28 | 1120 | 132200 | 30 | 1 | 72 | 76 | 72 | 66 | 65 | 83 | 71 | 62
15 | 2017-11-28 | 1130 | 135000 | 25 | 0.8 | 73 | 70 | 75 | 63 | 61 | 72 | 74 | 76
16 | 2018-01-31 | 1130 | 135000 | 27 | 0.5 | 64 | 69 | 65 | 61 | 55 | 64 | 70 | 79
17 | 2018-05-21 |  |  |  |  | 55 | 58 | 58 | 53 | 50 | 54 | 57 | 56
18 | 2018-10-09 | 1144 | 134136 | 28 | 0.4 | 64 | 64 | 65 | 57 | 51 | 57 | 60 | 62
19 | 2019-01-17 | 1127 | 134460 | 29 | 0.8 | 74 | 73 | 71 | 57 | 51 | 53 | 72 | 64
20 | 2019-03-13 | 1145 | 130000 | 30 | 0.3 | 77 | 71 | 69 | 59 | 56 | 56 | 66 | 67
21 | 2019-05-10 | 1135 | 132119 | 28 | 0.5 | 64 | 65 | 64 | 57 | 55 | 63 | 68 | 64
22 | 2019-06-27 | 1123 | 132668 | 26 | 1 | 57 | 60 | 60 | 54 | 52 | 58 | 63 | 58
23 | 2019-08-05 | 1118 | 133003 | 28 | 1 | 54 | 57 | 59 | 52 | 51 | 56 | 59 | 54
24 | 2019-09-18 | 1108 | 135434 | 30 | 1 | 67 | 64 | 61 | 57 | 58 | 70 | 77 | 75
25 | 2019-10-21 | 1078 | 133366 | 29 | 1 | 54 | 53 | 51 | 47 | 47 | 47 | 52 | 53
26 | 2019-11-25 |  |  |  |  | 58 | 56 | 58 | 54 | 51 | 56 | 56 | 55
27 | 2020-01-06 | 1105 | 129000 | 30 | 0.7 | 65 | 63 | 61 | 55 | 53 | 60 | 69 | 65
28 | 2020-02-17 |  |  | 29 | 0.4 | 67 | 63 | 64 | 60 | 55 | 61 | 66 | 59
29 | 2020-03-25 | 1119 | 135040 | 29 | 1 | 62 | 60 | 69 | 54 | 52 | 55 | 58 | 60
30 | 2020-05-06 | 1108 | 141378 | 27 | 1 | 54 | 54 | 54 | 50 | 51 | 55 | 60 | 56
31 | 2020-06-22 | 1100 | 135000 | 24 | 1 | 68 | 63 | 68 | 66 | 63 | 69 | 70 | 68
32 | 2020-07-27 | 1099 | 134304 | 20 | 0.3 | 59 | 58 | 61 | 65 | 54 | 63 | 62 | 58
33 | 2020-09-02 | 1098 | 134672 | 27 | 0.3 | 63 | 62 | 64 | 56 | 52 | 57 | 62 | 59
34 | 2020-10-13 | 1101 | 132947 | 28 | 0.7 | 59 | 59 | 58 | 61 | 51 | 56 | 57 | 58
35 | 2020-11-18 | 1090 | 134503 | 28 | 0.7 | 63 | 62 | 62 | 57 | 52 | 58 | 61 | 65
36 | 2020-12-23 | 1072 | 131759 | 27 | 0.3 | 60 | 60 | 59 | 57 | 53 | 54 | 59 | 57